## Run1
Experiment Details
Run Name | Run 1 |  |  | Total mass collected
Choked/To be Re-run? |  |  |  | 0.05
Date | 2021-07-14 |  |  | 50
Binder liquid | DI water
Element | 6KE
Angle | 60
RPM | 500
Feed rate (kg/h) | 1.5
Screw Config | 3¦¦16SPCE,6KE,14CE
Powder in (zone #) | 2 |  | Pan wt | 94.5
Liquid in (zone #) | 3
L/S (%) | 100
|  | PSD | 2021-10-14 |  | LOD: | 1.27
| Particle Size (um) | Average Sieve Size (um) | sieve size (um) | Empty sieves wt (g) | after sieving wt (g) | Granules Mass on Sieve (g) | Mass Fraction (%) | Cumulative Mass Fraction (%) | % Finer | d10 | d50 | d90
D10 | 215 | 2000 | 2000 | 520.2 | 520.3 | 0.1 | 0.1666667 | 0.1666667 | 99.83333 | 10 | 50 | 90
D50 | 463.75 | 1700 | 1400 | 445.9 | 446 | 0.1 | 0.1666667 | 0.3333333 | 99.66667 | 10 | 50 | 90
D90 | 1162.963 | 1200 | 1000 | 433.8 | 439.2 | 5.4 | 9 | 9.333333 | 90.66667 | 10 | 50 | 90
|  | 925 | 850 | 381.6 | 388.4 | 6.8 | 11.33333 | 20.66667 | 79.33333 | 10 | 50 | 90
|  | 780 | 710 | 411.4 | 417.8 | 6.4 | 10.66667 | 31.33333 | 68.66667 | 10 | 50 | 90
|  | 605 | 500 | 384.2 | 392.3 | 8.1 | 13.5 | 44.83333 | 55.16667 | 10 | 50 | 90
|  | 427.5 | 355 | 368.2 | 374.2 | 6 | 10 | 54.83333 | 45.16667 | 10 | 50 | 90
|  | 302.5 | 250 | 343.8 | 353.8 | 10 | 16.66667 | 71.5 | 28.5 | 10 | 50 | 90
|  | 215 | 180 | 332.5 | 339.4 | 6.9 | 11.5 | 83 | 17 | 10 | 50 | 90
|  | 90.5 | 1 | 358.1 | 368.3 | 10.2 | 17 | 100 | 0 | 10 | 50 | 90
|  | Total Weight |  |  |  | 60
%
|  |  |  | fines | 17
|  |  |  | yield | 73.66667
|  |  |  | oversize | 9.333333