## Run2
Experiment Details
Run Name | Run 1 |  |  | Total mass collected
Choked/To be Re-run? |  |  |  | 0.05833333
Date | 2021-07-14 |  |  | 58.33333
Binder liquid | DI water
Element | 6KE
Angle | 60
RPM | 500
Feed rate (kg/h) | 1.75
Screw Config | 3¦¦16SPCE,6KE,14CE
Powder in (zone #) | 2 |  | Pan wt
Liquid in (zone #) | 3
L/S (%) | 100
|  | PSD | 2021-10-14 |  | LOD: | 1.27
| Particle Size (um) | Average Sieve Size (um) | sieve size (um) | Empty sieves wt (g) | after sieving wt (g) | Granules Mass on Sieve (g) | Mass Fraction (%) | Cumulative Mass Fraction (%) | % Finer | d10 | d50 | d90
D10 | 215 | 2000 | 2000 | 520.2 | 520.3 | 0.1 | 0.1215067 | 0.1215067 | 99.87849 | 10 | 50 | 90
D50 | 383.6632 | 1700 | 1400 | 445.9 | 446 | 0.1 | 0.1215067 | 0.2430134 | 99.75699 | 10 | 50 | 90
D90 | 720.7317 | 1200 | 1000 | 433.8 | 437.9 | 4.1 | 4.981774 | 5.224787 | 94.77521 | 10 | 50 | 90
|  | 925 | 850 | 381.6 | 387.3 | 5.7 | 6.925881 | 12.15067 | 87.84933 | 10 | 50 | 90
|  | 780 | 710 | 411.4 | 418.9 | 7.5 | 9.113001 | 21.26367 | 78.73633 | 10 | 50 | 90
|  | 605 | 500 | 384.2 | 394.3 | 10.1 | 12.27217 | 33.53584 | 66.46416 | 10 | 50 | 90
|  | 427.5 | 355 | 368.2 | 376.7 | 8.5 | 10.32807 | 43.86391 | 56.13609 | 10 | 50 | 90
|  | 302.5 | 250 | 343.8 | 358.2 | 14.4 | 17.49696 | 61.36087 | 38.63913 | 10 | 50 | 90
|  | 215 | 180 | 332.5 | 343.7 | 11.2 | 13.60875 | 74.96962 | 25.03038 | 10 | 50 | 90
|  | 90.5 | 1 | 358.1 | 378.7 | 20.6 | 25.03038 | 100 | 0 | 10 | 50 | 90
|  | Total Weight |  |  |  | 82.3
%
|  |  |  | fines | 25.03038
|  |  |  | yield | 69.74484
|  |  |  | oversize | 5.224787