## Run3
Experiment Details
Run Name | Run 1 |  |  | Total mass collected
Choked/To be Re-run? |  |  |  | 0.05833333
Date | 2021-07-14 |  |  | 58.33333
Binder liquid | DI water
Element | 6KE
Angle | 60
RPM | 700
Feed rate (kg/h) | 1.75
Screw Config | 3¦¦16SPCE,6KE,14CE
Powder in (zone #) | 2 |  | Pan wt | 110.6
Liquid in (zone #) | 3
L/S (%) | 100
|  | PSD | 2021-10-14 |  | LOD: | 1.27
| Particle Size (um) | Average Sieve Size (um) | sieve size (um) | Empty sieves wt (g) | after sieving wt (g) | Granules Mass on Sieve (g) | Mass Fraction (%) | Cumulative Mass Fraction (%) | % Finer | d10 | d50 | d90
D10 | 215 | 2000 | 2000 | 520.2 | 520.3 | 0.1 | 0.1321004 | 0.1321004 | 99.8679 | 10 | 50 | 90
D50 | 492.8935 | 1700 | 1400 | 445.9 | 446 | 0.1 | 0.1321004 | 0.2642008 | 99.7358 | 10 | 50 | 90
D90 | 1285.955 | 1200 | 1000 | 433.8 | 442.7 | 8.9 | 11.75694 | 12.02114 | 87.97886 | 10 | 50 | 90
|  | 925 | 850 | 381.6 | 389.7 | 8.1 | 10.70013 | 22.72127 | 77.27873 | 10 | 50 | 90
|  | 780 | 710 | 411.4 | 421.3 | 9.9 | 13.07794 | 35.79921 | 64.20079 | 10 | 50 | 90
|  | 605 | 500 | 384.2 | 393.7 | 9.5 | 12.54954 | 48.34875 | 51.65125 | 10 | 50 | 90
|  | 427.5 | 355 | 368.2 | 375.1 | 6.9 | 9.114927 | 57.46367 | 42.53633 | 10 | 50 | 90
|  | 302.5 | 250 | 343.8 | 354.6 | 10.8 | 14.26684 | 71.73052 | 28.26948 | 10 | 50 | 90
|  | 215 | 180 | 332.5 | 341.4 | 8.9 | 11.75694 | 83.48745 | 16.51255 | 10 | 50 | 90
|  | 90.5 | 1 | 358.1 | 370.6 | 12.5 | 16.51255 | 100 | 0 | 10 | 50 | 90
|  | Total Weight |  |  |  | 75.7
%
|  |  |  | fines | 16.51255
|  |  |  | yield | 71.46631
|  |  |  | oversize | 12.02114