## Run4
Experiment Details
Run Name | Run 1 |  |  | Total mass collected
Choked/To be Re-run? |  |  |  | 0.05833333
Date | 2021-07-14 |  |  | 58.33333
Binder liquid | DI water
Element | 6KE
Angle | 60
RPM | 300
Feed rate (kg/h) | 1.75
Screw Config | 3¦¦16SPCE,6KE,14CE
Powder in (zone #) | 2 |  | Pan wt | 122.3
Liquid in (zone #) | 3
L/S (%) | 100
|  | PSD | 2021-10-14 |  | LOD: | 1.27
| Particle Size (um) | Average Sieve Size (um) | sieve size (um) | Empty sieves wt (g) | after sieving wt (g) | Granules Mass on Sieve (g) | Mass Fraction (%) | Cumulative Mass Fraction (%) | % Finer | d10 | d50 | d90
D10 | 215 | 2000 | 2000 | 520.2 | 531.7 | 11.5 | 13.92252 | 13.92252 | 86.07748 | 10 | 50 | 90
D50 | 457.3165 | 1700 | 1400 | 445.9 | 449.8 | 3.9 | 4.72155 | 18.64407 | 81.35593 | 10 | 50 | 90
D90 | 2851.613 | 1200 | 1000 | 433.8 | 436.9 | 3.1 | 3.753027 | 22.39709 | 77.60291 | 10 | 50 | 90
|  | 925 | 850 | 381.6 | 383.4 | 1.8 | 2.179177 | 24.57627 | 75.42373 | 10 | 50 | 90
|  | 780 | 710 | 411.4 | 413.8 | 2.4 | 2.905569 | 27.48184 | 72.51816 | 10 | 50 | 90
|  | 605 | 500 | 384.2 | 394 | 9.8 | 11.86441 | 39.34625 | 60.65375 | 10 | 50 | 90
|  | 427.5 | 355 | 368.2 | 379.6 | 11.4 | 13.80145 | 53.1477 | 46.8523 | 10 | 50 | 90
|  | 302.5 | 250 | 343.8 | 354.7 | 10.9 | 13.19613 | 66.34383 | 33.65617 | 10 | 50 | 90
|  | 215 | 180 | 332.5 | 341.7 | 9.2 | 11.13801 | 77.48184 | 22.51816 | 10 | 50 | 90
|  | 90.5 | 1 | 358.1 | 376.7 | 18.6 | 22.51816 | 100 | 0 | 10 | 50 | 90
|  | Total Weight |  |  |  | 82.6
%
|  |  |  | fines | 22.51816
|  |  |  | yield | 55.08475
|  |  |  | oversize | 22.39709