## Run5
Experiment Details
Run Name | Run 1 |  |  | Total mass collected
Choked/To be Re-run? |  |  |  | 0.05833333
Date | 2021-07-14 |  |  | 58.33333
Binder liquid | DI water
Element | 6KE
Angle | 60
RPM | 500
Feed rate (kg/h) | 2
Screw Config | 3¦¦16SPCE,6KE,14CE
Powder in (zone #) | 2 |  | Pan wt | 156.7
Liquid in (zone #) | 3
L/S (%) | 100
|  | PSD | 2021-10-14 |  | LOD: | 1.27
| Particle Size (um) | Average Sieve Size (um) | sieve size (um) | Empty sieves wt (g) | after sieving wt (g) | Granules Mass on Sieve (g) | Mass Fraction (%) | Cumulative Mass Fraction (%) | % Finer | d10 | d50 | d90
D10 | 215 | 2000 | 2000 | 520.2 | 520.3 | 0.1 | 0.08097166 | 0.08097166 | 99.91903 | 10 | 50 | 90
D50 | 389.9581 | 1700 | 1400 | 445.9 | 446 | 0.1 | 0.08097166 | 0.1619433 | 99.83806 | 10 | 50 | 90
D90 | 379.3478 | 1200 | 1000 | 433.8 | 438.4 | 4.6 | 3.724696 | 3.88664 | 96.11336 | 10 | 50 | 90
|  | 925 | 850 | 381.6 | 388.6 | 7 | 5.668016 | 9.554656 | 90.44534 | 10 | 50 | 90
|  | 780 | 710 | 411.4 | 420.4 | 9 | 7.287449 | 16.84211 | 83.15789 | 10 | 50 | 90
|  | 605 | 500 | 384.2 | 398.7 | 14.5 | 11.74089 | 28.583 | 71.417 | 10 | 50 | 90
|  | 427.5 | 355 | 368.2 | 385.7 | 17.5 | 14.17004 | 42.75304 | 57.24696 | 10 | 50 | 90
|  | 302.5 | 250 | 343.8 | 373.6 | 29.8 | 24.12955 | 66.88259 | 33.11741 | 10 | 50 | 90
|  | 215 | 180 | 332.5 | 345.9 | 13.4 | 10.8502 | 77.73279 | 22.26721 | 10 | 50 | 90
|  | 90.5 | 1 | 358.1 | 385.6 | 27.5 | 22.26721 | 100 | 0 | 10 | 50 | 90
|  | Total Weight |  |  |  | 123.5
%
|  |  |  | fines | 22.26721
|  |  |  | yield | 73.84615
|  |  |  | oversize | 3.88664