## Run6
Experiment Details
Run Name | Run 1 |  |  | Total mass collected
Choked/To be Re-run? |  |  |  | 0.06125
Date | 2021-07-14 |  |  | 61.25
Binder liquid | DI water
Element | 6KE
Angle | 60
RPM | 700
Feed rate (kg/h) | 1.75
Screw Config | 3¦¦16SPCE,6KE,14CE
Powder in (zone #) | 2 |  | Pan wt | 115.4
Liquid in (zone #) | 3
L/S (%) | 110
|  | PSD | 2021-10-14 |  | LOD: | 1.27
| Particle Size (um) | Average Sieve Size (um) | sieve size (um) | Empty sieves wt (g) | after sieving wt (g) | Granules Mass on Sieve (g) | Mass Fraction (%) | Cumulative Mass Fraction (%) | % Finer | d10 | d50 | d90
D10 | 215 | 2000 | 2000 | 520.2 | 520.6 | 0.4 | 0.4711425 | 0.4711425 | 99.52886 | 10 | 50 | 90
D50 | 482.3878 | 1700 | 1400 | 445.9 | 446.1 | 0.2 | 0.2355713 | 0.7067138 | 99.29329 | 10 | 50 | 90
D90 | 1187.662 | 1200 | 1000 | 433.8 | 441.5 | 7.7 | 9.069494 | 9.776207 | 90.22379 | 10 | 50 | 90
|  | 925 | 850 | 381.6 | 391 | 9.4 | 11.07185 | 20.84806 | 79.15194 | 10 | 50 | 90
|  | 780 | 710 | 411.4 | 419.3 | 7.9 | 9.305065 | 30.15312 | 69.84688 | 10 | 50 | 90
|  | 605 | 500 | 384.2 | 395.5 | 11.3 | 13.30978 | 43.4629 | 56.5371 | 10 | 50 | 90
|  | 427.5 | 355 | 368.2 | 380.6 | 12.4 | 14.60542 | 58.06832 | 41.93168 | 10 | 50 | 90
|  | 302.5 | 250 | 343.8 | 359.4 | 15.6 | 18.37456 | 76.44287 | 23.55713 | 10 | 50 | 90
|  | 215 | 180 | 332.5 | 341.7 | 9.2 | 10.83628 | 87.27915 | 12.72085 | 10 | 50 | 90
|  | 90.5 | 1 | 358.1 | 368.9 | 10.8 | 12.72085 | 100 | 0 | 10 | 50 | 90
|  | Total Weight |  |  |  | 84.9
%
|  |  |  | fines | 12.72085
|  |  |  | yield | 77.50294
|  |  |  | oversize | 9.776207